## Hardness Data
Position_mm | E6018_HV | E6018_SD | E7018_HV | E7018_SD | E9018_HV | E9018_SD | Zone
-8 | 212.3 | 10.62 | 208.8 | 10.44 | 214.1 | 10.71 | BM
-7.95 | 213.8 | 10.69 | 211.1 | 10.55 | 214.4 | 10.72 | BM
-7.9 | 211.1 | 10.55 | 211.2 | 10.56 | 214.4 | 10.72 | BM
-7.85 | 211.8 | 10.59 | 212.6 | 10.63 | 214.7 | 10.73 | BM
-7.8 | 213.5 | 10.68 | 212.7 | 10.63 | 215.3 | 10.77 | BM
-7.75 | 214.3 | 10.72 | 214 | 10.7 | 215.9 | 10.8 | BM
-7.7 | 213.3 | 10.67 | 213.3 | 10.67 | 214.9 | 10.75 | BM
-7.65 | 213.9 | 10.7 | 214.2 | 10.71 | 215.8 | 10.79 | BM
-7.6 | 214.4 | 10.72 | 214.6 | 10.73 | 216.3 | 10.82 | BM
-7.55 | 213.4 | 10.67 | 214.6 | 10.73 | 214.7 | 10.73 | BM
-7.5 | 215 | 10.75 | 213.2 | 10.66 | 214.3 | 10.72 | BM
-7.45 | 216.4 | 10.82 | 213.8 | 10.69 | 215.9 | 10.8 | BM
-7.4 | 214 | 10.7 | 213.2 | 10.66 | 214.5 | 10.73 | BM
-7.35 | 214 | 10.7 | 212.4 | 10.62 | 213.9 | 10.7 | BM
-7.3 | 213.5 | 10.68 | 213.1 | 10.66 | 213.3 | 10.67 | BM
-7.25 | 215.1 | 10.76 | 213.2 | 10.66 | 215.5 | 10.78 | BM
-7.2 | 212.8 | 10.64 | 213.1 | 10.66 | 215.6 | 10.78 | BM
-7.15 | 216.6 | 10.83 | 212.8 | 10.64 | 215.2 | 10.76 | BM
-7.1 | 213.4 | 10.67 | 213.4 | 10.67 | 216.2 | 10.81 | BM
-7.05 | 215 | 10.75 | 213.6 | 10.68 | 214.7 | 10.73 | BM
-7 | 214.8 | 10.74 | 215.7 | 10.79 | 215.7 | 10.79 | BM
-6.95 | 215.6 | 10.78 | 215.7 | 10.79 | 215.2 | 10.76 | HAZ
-6.9 | 216.6 | 10.83 | 215.6 | 10.78 | 216.2 | 10.81 | HAZ
-6.85 | 217.2 | 10.86 | 217.1 | 10.86 | 218.3 | 10.92 | HAZ
-6.8 | 217.4 | 10.87 | 217.3 | 10.87 | 219.4 | 10.97 | HAZ
-6.75 | 217.9 | 10.9 | 219.4 | 10.97 | 222 | 11.1 | HAZ
-6.7 | 218.2 | 10.91 | 219.9 | 11 | 222.4 | 11.12 | HAZ
-6.65 | 221 | 11.05 | 222.5 | 11.12 | 222.6 | 11.13 | HAZ
-6.6 | 220.1 | 11.01 | 223.5 | 11.18 | 227 | 11.35 | HAZ
-6.55 | 220 | 11 | 223.3 | 11.17 | 229.2 | 11.46 | HAZ
-6.5 | 218.6 | 10.93 | 226.2 | 11.31 | 231.8 | 11.59 | HAZ
-6.45 | 220.7 | 11.04 | 224.8 | 11.24 | 233.1 | 11.66 | HAZ
-6.4 | 219.8 | 10.99 | 226.3 | 11.32 | 235.6 | 11.78 | HAZ
-6.35 | 221.5 | 11.08 | 229.1 | 11.46 | 238.3 | 11.92 | HAZ
-6.3 | 221.6 | 11.08 | 231.5 | 11.58 | 237.8 | 11.89 | HAZ
-6.25 | 223.3 | 11.17 | 232.1 | 11.61 | 239.9 | 12 | HAZ
-6.2 | 224.5 | 11.23 | 232.3 | 11.62 | 242.1 | 12.11 | HAZ
-6.15 | 226.9 | 11.35 | 233.7 | 11.69 | 243.8 | 12.19 | HAZ
-6.1 | 228.4 | 11.42 | 236.9 | 11.85 | 246.3 | 12.32 | HAZ
-6.05 | 230.7 | 11.54 | 237.9 | 11.9 | 248.5 | 12.43 | HAZ
-6 | 231.2 | 11.56 | 240.7 | 12.04 | 248.6 | 12.43 | HAZ
-5.95 | 231.9 | 11.6 | 239 | 11.95 | 251.8 | 12.59 | HAZ
-5.9 | 234.6 | 11.73 | 239.7 | 11.98 | 251 | 12.55 | HAZ
-5.85 | 236.5 | 11.83 | 242.7 | 12.13 | 256.3 | 12.82 | HAZ
-5.8 | 236.9 | 11.85 | 243.5 | 12.18 | 255 | 12.75 | HAZ
-5.75 | 237.8 | 11.89 | 243.9 | 12.2 | 257.1 | 12.86 | HAZ
-5.7 | 240.6 | 12.03 | 242.9 | 12.15 | 258.1 | 12.91 | HAZ
-5.65 | 240 | 12 | 245.3 | 12.27 | 261 | 13.05 | HAZ
-5.6 | 243.1 | 12.16 | 247.7 | 12.38 | 262.7 | 13.13 | HAZ
-5.55 | 243.3 | 12.17 | 248.9 | 12.45 | 263 | 13.15 | HAZ
-5.5 | 244.6 | 12.23 | 249.8 | 12.49 | 265.3 | 13.27 | HAZ
-5.45 | 247.4 | 12.37 | 251 | 12.55 | 265.8 | 13.29 | HAZ
-5.4 | 248.1 | 12.41 | 251.7 | 12.59 | 269.3 | 13.47 | HAZ
-5.35 | 249.1 | 12.46 | 253.7 | 12.69 | 271.6 | 13.58 | HAZ
-5.3 | 249.8 | 12.49 | 255.6 | 12.78 | 272.9 | 13.64 | HAZ
-5.25 | 250.5 | 12.53 | 256.7 | 12.84 | 276.6 | 13.83 | HAZ
-5.2 | 248.6 | 12.43 | 255.7 | 12.79 | 274.7 | 13.73 | HAZ
-5.15 | 245.4 | 12.27 | 253.5 | 12.68 | 272.8 | 13.64 | HAZ
-5.1 | 243.1 | 12.16 | 251.8 | 12.59 | 272.4 | 13.62 | HAZ
-5.05 | 235.4 | 11.77 | 246.8 | 12.34 | 270.2 | 13.51 | HAZ
-5 | 227 | 11.35 | 241.7 | 12.09 | 266.6 | 13.33 | HAZ
-4.95 | 218.5 | 10.93 | 238.4 | 11.92 | 265.2 | 13.26 | FZ
-4.9 | 210.2 | 10.51 | 232.2 | 11.61 | 262.5 | 13.12 | FZ
-4.85 | 207.8 | 10.39 | 232.5 | 11.62 | 264.3 | 13.22 | FZ
-4.8 | 207 | 10.35 | 231 | 11.55 | 264.5 | 13.23 | FZ
-4.75 | 206.5 | 10.33 | 230.1 | 11.51 | 262.7 | 13.13 | FZ
-4.7 | 206.4 | 10.32 | 230 | 11.5 | 263.3 | 13.17 | FZ
-4.65 | 205.1 | 10.26 | 229.1 | 11.46 | 264.2 | 13.21 | FZ
-4.6 | 205.6 | 10.28 | 228.4 | 11.42 | 262.2 | 13.11 | FZ
-4.55 | 204.9 | 10.25 | 227.6 | 11.38 | 262.8 | 13.14 | FZ
-4.5 | 206 | 10.3 | 225.9 | 11.3 | 260.5 | 13.03 | FZ
-4.45 | 205.1 | 10.26 | 226.2 | 11.31 | 261.4 | 13.07 | FZ
-4.4 | 204.9 | 10.25 | 224.8 | 11.24 | 262.5 | 13.12 | FZ
-4.35 | 204.9 | 10.25 | 227 | 11.35 | 260.8 | 13.04 | FZ
-4.3 | 205.2 | 10.26 | 225.6 | 11.28 | 262 | 13.1 | FZ
-4.25 | 203.6 | 10.18 | 226.6 | 11.33 | 260.8 | 13.04 | FZ
-4.2 | 205.3 | 10.27 | 228.9 | 11.45 | 260.6 | 13.03 | FZ
-4.15 | 206.2 | 10.31 | 229 | 11.45 | 259.2 | 12.96 | FZ
-4.1 | 207.2 | 10.36 | 228.8 | 11.44 | 258.3 | 12.92 | FZ
-4.05 | 206.6 | 10.33 | 230.5 | 11.53 | 258.8 | 12.94 | FZ
-4 | 207.1 | 10.36 | 231.7 | 11.59 | 259.6 | 12.98 | FZ
-3.95 | 206.6 | 10.33 | 231.5 | 11.58 | 259.4 | 12.97 | FZ
-3.9 | 209 | 10.45 | 232.9 | 11.65 | 257.6 | 12.88 | FZ
-3.85 | 208 | 10.4 | 232.1 | 11.61 | 260 | 13 | FZ
-3.8 | 208.6 | 10.43 | 233.5 | 11.68 | 260.8 | 13.04 | FZ
-3.75 | 209.2 | 10.46 | 233.7 | 11.69 | 261.9 | 13.09 | FZ
-3.7 | 209.8 | 10.49 | 232.9 | 11.65 | 261.3 | 13.07 | FZ
-3.65 | 210.5 | 10.53 | 233.2 | 11.66 | 262.6 | 13.13 | FZ
-3.6 | 212 | 10.6 | 234.6 | 11.73 | 263.5 | 13.18 | FZ
-3.55 | 211.6 | 10.58 | 233.3 | 11.67 | 263.5 | 13.18 | FZ
-3.5 | 214.6 | 10.73 | 231.8 | 11.59 | 260.9 | 13.04 | FZ
-3.45 | 212.8 | 10.64 | 233.4 | 11.67 | 264.6 | 13.23 | FZ
-3.4 | 213 | 10.65 | 231.8 | 11.59 | 263.1 | 13.16 | FZ
-3.35 | 213.8 | 10.69 | 232.6 | 11.63 | 263.2 | 13.16 | FZ
-3.3 | 212.8 | 10.64 | 231.4 | 11.57 | 262.2 | 13.11 | FZ
-3.25 | 213.4 | 10.67 | 230.4 | 11.52 | 261.6 | 13.08 | FZ
-3.2 | 213.3 | 10.67 | 228.9 | 11.45 | 261.5 | 13.08 | FZ
-3.15 | 213 | 10.65 | 229.1 | 11.46 | 261.7 | 13.09 | FZ
-3.1 | 211.2 | 10.56 | 229.1 | 11.46 | 259.6 | 12.98 | FZ
-3.05 | 209.6 | 10.48 | 230.1 | 11.51 | 256.5 | 12.83 | FZ
-3 | 207.1 | 10.36 | 228.9 | 11.45 | 257.5 | 12.88 | FZ
-2.95 | 207.8 | 10.39 | 229.4 | 11.47 | 257.1 | 12.86 | FZ
-2.9 | 207.2 | 10.36 | 227.9 | 11.4 | 255.2 | 12.76 | FZ
-2.85 | 206.9 | 10.35 | 230.8 | 11.54 | 254.2 | 12.71 | FZ
-2.8 | 205.5 | 10.28 | 228.1 | 11.41 | 252.3 | 12.62 | FZ
-2.75 | 206.1 | 10.3 | 227.3 | 11.37 | 250.4 | 12.52 | FZ
-2.7 | 205.7 | 10.29 | 226.8 | 11.34 | 251.4 | 12.57 | FZ
-2.65 | 207.3 | 10.37 | 226.6 | 11.33 | 250.2 | 12.51 | FZ
-2.6 | 207 | 10.35 | 226.2 | 11.31 | 250.2 | 12.51 | FZ
-2.55 | 206.5 | 10.33 | 224 | 11.2 | 249.2 | 12.46 | FZ
-2.5 | 206.4 | 10.32 | 224.3 | 11.22 | 251 | 12.55 | FZ
-2.45 | 206.7 | 10.34 | 224.2 | 11.21 | 251.1 | 12.55 | FZ
-2.4 | 207.4 | 10.37 | 226.4 | 11.32 | 252.3 | 12.62 | FZ
-2.35 | 206.8 | 10.34 | 226.4 | 11.32 | 254.3 | 12.72 | FZ
-2.3 | 206.8 | 10.34 | 227.6 | 11.38 | 254.4 | 12.72 | FZ
-2.25 | 208.8 | 10.44 | 228.9 | 11.45 | 254.3 | 12.72 | FZ
-2.2 | 206.2 | 10.31 | 230.1 | 11.51 | 256.8 | 12.84 | FZ
-2.15 | 208.2 | 10.41 | 230.7 | 11.54 | 257.9 | 12.89 | FZ
-2.1 | 207.9 | 10.4 | 231.4 | 11.57 | 257.2 | 12.86 | FZ
-2.05 | 207.1 | 10.36 | 233.7 | 11.69 | 258 | 12.9 | FZ
-2 | 208.3 | 10.42 | 234 | 11.7 | 257.4 | 12.87 | FZ
-1.95 | 206 | 10.3 | 234.4 | 11.72 | 259.5 | 12.98 | FZ
-1.9 | 206.8 | 10.34 | 234.9 | 11.75 | 259.7 | 12.98 | FZ
-1.85 | 207.1 | 10.36 | 235.3 | 11.77 | 258 | 12.9 | FZ
-1.8 | 209.6 | 10.48 | 234.8 | 11.74 | 259.7 | 12.98 | FZ
-1.75 | 206.5 | 10.33 | 233.3 | 11.67 | 260.6 | 13.03 | FZ
-1.7 | 209.9 | 10.5 | 234.7 | 11.73 | 259.3 | 12.97 | FZ
-1.65 | 210.2 | 10.51 | 234.6 | 11.73 | 261.7 | 13.09 | FZ
-1.6 | 209.5 | 10.48 | 233.6 | 11.68 | 261.2 | 13.06 | FZ
-1.55 | 209.8 | 10.49 | 234.6 | 11.73 | 262.3 | 13.12 | FZ
-1.5 | 211.9 | 10.6 | 236.1 | 11.8 | 262.5 | 13.12 | FZ
-1.45 | 211.6 | 10.58 | 236.9 | 11.85 | 261.9 | 13.09 | FZ
-1.4 | 213.1 | 10.66 | 236.5 | 11.83 | 262.1 | 13.11 | FZ
-1.35 | 211.8 | 10.59 | 236.4 | 11.82 | 261 | 13.05 | FZ
-1.3 | 211.5 | 10.58 | 237.7 | 11.88 | 261 | 13.05 | FZ
-1.25 | 211.3 | 10.57 | 238.3 | 11.92 | 259.8 | 12.99 | FZ
-1.2 | 209.9 | 10.5 | 238.5 | 11.93 | 259.4 | 12.97 | FZ
-1.15 | 211.4 | 10.57 | 238.3 | 11.92 | 257.9 | 12.89 | FZ
-1.1 | 208.8 | 10.44 | 238.9 | 11.95 | 257.8 | 12.89 | FZ
-1.05 | 210 | 10.5 | 237.3 | 11.87 | 257 | 12.85 | FZ
-1 | 210.4 | 10.52 | 240.4 | 12.02 | 256.8 | 12.84 | FZ
-0.95 | 209.2 | 10.46 | 237.9 | 11.9 | 257.2 | 12.86 | FZ
-0.9 | 210.9 | 10.55 | 237.6 | 11.88 | 254.9 | 12.75 | FZ
-0.85 | 209.4 | 10.47 | 237.7 | 11.88 | 255.3 | 12.77 | FZ
-0.8 | 209 | 10.45 | 238.6 | 11.93 | 254.5 | 12.73 | FZ
-0.75 | 210.2 | 10.51 | 238.1 | 11.91 | 256.4 | 12.82 | FZ
-0.7 | 209.9 | 10.5 | 235.2 | 11.76 | 254.6 | 12.73 | FZ
-0.65 | 210.2 | 10.51 | 236.2 | 11.81 | 256 | 12.8 | FZ
-0.6 | 209.5 | 10.48 | 235.5 | 11.78 | 254.1 | 12.71 | FZ
-0.55 | 210.7 | 10.54 | 235.6 | 11.78 | 255.2 | 12.76 | FZ
-0.5 | 210.8 | 10.54 | 233.8 | 11.69 | 257.7 | 12.88 | FZ
-0.45 | 209.3 | 10.47 | 233.5 | 11.68 | 255.8 | 12.79 | FZ
-0.4 | 209.6 | 10.48 | 232.8 | 11.64 | 255.8 | 12.79 | FZ
-0.35 | 208.9 | 10.45 | 232.9 | 11.65 | 255.5 | 12.78 | FZ
-0.3 | 211.2 | 10.56 | 231.8 | 11.59 | 255.4 | 12.77 | FZ
-0.25 | 210.9 | 10.55 | 231.5 | 11.58 | 256.6 | 12.83 | FZ
-0.2 | 209.8 | 10.49 | 231 | 11.55 | 256.1 | 12.81 | FZ
-0.15 | 212.9 | 10.65 | 230.2 | 11.51 | 258.3 | 12.92 | FZ
-0.1 | 212 | 10.6 | 230.8 | 11.54 | 258.2 | 12.91 | FZ
-0.05 | 211.2 | 10.56 | 229.6 | 11.48 | 258.4 | 12.92 | FZ
0 | 211.8 | 10.59 | 229.8 | 11.49 | 257.3 | 12.87 | FZ
0.05 | 212.1 | 10.61 | 229.4 | 11.47 | 258 | 12.9 | FZ
0.1 | 211.5 | 10.58 | 229.6 | 11.48 | 257.4 | 12.87 | FZ
0.15 | 210.5 | 10.53 | 229.8 | 11.49 | 260.2 | 13.01 | FZ
0.2 | 210.5 | 10.53 | 229.4 | 11.47 | 258.5 | 12.93 | FZ
0.25 | 208.8 | 10.44 | 230.9 | 11.55 | 260.8 | 13.04 | FZ
0.3 | 207.5 | 10.38 | 231.7 | 11.59 | 259.9 | 12.99 | FZ
0.35 | 205.3 | 10.27 | 232 | 11.6 | 259.5 | 12.98 | FZ
0.4 | 205.4 | 10.27 | 231.5 | 11.58 | 259.8 | 12.99 | FZ
0.45 | 204.7 | 10.23 | 231.4 | 11.57 | 259.8 | 12.99 | FZ
0.5 | 204.9 | 10.25 | 232.3 | 11.62 | 258.4 | 12.92 | FZ
0.55 | 203.7 | 10.19 | 232.4 | 11.62 | 257.5 | 12.88 | FZ
0.6 | 205.4 | 10.27 | 233.1 | 11.66 | 258.4 | 12.92 | FZ
0.65 | 206.5 | 10.33 | 233.8 | 11.69 | 258.6 | 12.93 | FZ
0.7 | 204.4 | 10.22 | 233.2 | 11.66 | 258.4 | 12.92 | FZ
0.75 | 205.8 | 10.29 | 235 | 11.75 | 257.9 | 12.89 | FZ
0.8 | 205.5 | 10.28 | 234.1 | 11.71 | 260.1 | 13.01 | FZ
0.85 | 206.5 | 10.33 | 232.4 | 11.62 | 260.8 | 13.04 | FZ
0.9 | 207.4 | 10.37 | 235 | 11.75 | 260.6 | 13.03 | FZ
0.95 | 205.8 | 10.29 | 233.8 | 11.69 | 258.6 | 12.93 | FZ
1 | 205.8 | 10.29 | 233.5 | 11.68 | 259.2 | 12.96 | FZ
1.05 | 206.1 | 10.3 | 231.5 | 11.58 | 259.3 | 12.97 | FZ
1.1 | 205.8 | 10.29 | 232.6 | 11.63 | 260.8 | 13.04 | FZ
1.15 | 204.3 | 10.22 | 231.6 | 11.58 | 261.7 | 13.09 | FZ
1.2 | 204.3 | 10.22 | 229.1 | 11.46 | 261.5 | 13.08 | FZ
1.25 | 205.6 | 10.28 | 229.7 | 11.48 | 259.7 | 12.98 | FZ
1.3 | 205.2 | 10.26 | 226.9 | 11.35 | 260.4 | 13.02 | FZ
1.35 | 204.8 | 10.24 | 228.9 | 11.45 | 260.5 | 13.03 | FZ
1.4 | 204.9 | 10.25 | 227.4 | 11.37 | 260.7 | 13.04 | FZ
1.45 | 204.7 | 10.23 | 226.9 | 11.35 | 260.3 | 13.02 | FZ
1.5 | 205 | 10.25 | 227.1 | 11.36 | 260.8 | 13.04 | FZ
1.55 | 203.7 | 10.19 | 226.7 | 11.34 | 260.9 | 13.04 | FZ
1.6 | 205.6 | 10.28 | 225 | 11.25 | 258.9 | 12.95 | FZ
1.65 | 203.7 | 10.19 | 225.9 | 11.3 | 257.3 | 12.87 | FZ
1.7 | 202.9 | 10.15 | 227.2 | 11.36 | 256.8 | 12.84 | FZ
1.75 | 201.7 | 10.09 | 228.1 | 11.41 | 255.8 | 12.79 | FZ
1.8 | 204.4 | 10.22 | 227.5 | 11.38 | 254.8 | 12.74 | FZ
1.85 | 203.7 | 10.19 | 227.9 | 11.4 | 251.5 | 12.58 | FZ
1.9 | 202.8 | 10.14 | 229.3 | 11.47 | 252.7 | 12.63 | FZ
1.95 | 203.9 | 10.2 | 230.8 | 11.54 | 250.7 | 12.54 | FZ
2 | 203.2 | 10.16 | 231 | 11.55 | 251 | 12.55 | FZ
2.05 | 202.8 | 10.14 | 231 | 11.55 | 251.3 | 12.57 | FZ
2.1 | 204.1 | 10.21 | 229.2 | 11.46 | 251.9 | 12.6 | FZ
2.15 | 204.1 | 10.21 | 229.3 | 11.47 | 253.5 | 12.68 | FZ
2.2 | 205.6 | 10.28 | 227.9 | 11.4 | 254.4 | 12.72 | FZ
2.25 | 204.7 | 10.23 | 229.5 | 11.48 | 254.3 | 12.72 | FZ
2.3 | 202.8 | 10.14 | 227.1 | 11.36 | 253.3 | 12.67 | FZ
2.35 | 205.6 | 10.28 | 227.6 | 11.38 | 254.7 | 12.73 | FZ
2.4 | 204.8 | 10.24 | 226.1 | 11.3 | 253.4 | 12.67 | FZ
2.45 | 205.9 | 10.3 | 225.6 | 11.28 | 253.8 | 12.69 | FZ
2.5 | 205.2 | 10.26 | 225.6 | 11.28 | 254.4 | 12.72 | FZ
2.55 | 206.1 | 10.3 | 226.1 | 11.3 | 254.8 | 12.74 | FZ
2.6 | 206.5 | 10.33 | 227 | 11.35 | 255.1 | 12.76 | FZ
2.65 | 207.5 | 10.38 | 227.2 | 11.36 | 254.7 | 12.73 | FZ
2.7 | 207.3 | 10.37 | 227.6 | 11.38 | 256 | 12.8 | FZ
2.75 | 207.1 | 10.36 | 228.2 | 11.41 | 256.2 | 12.81 | FZ
2.8 | 207.9 | 10.4 | 227.6 | 11.38 | 254.8 | 12.74 | FZ
2.85 | 208 | 10.4 | 226.8 | 11.34 | 254.8 | 12.74 | FZ
2.9 | 207.7 | 10.38 | 228.7 | 11.44 | 256.7 | 12.84 | FZ
2.95 | 208.1 | 10.41 | 228.4 | 11.42 | 258.2 | 12.91 | FZ
3 | 208.2 | 10.41 | 228.3 | 11.42 | 257.7 | 12.88 | FZ
3.05 | 206.3 | 10.32 | 230 | 11.5 | 257.8 | 12.89 | FZ
3.1 | 207.1 | 10.36 | 229.8 | 11.49 | 259.2 | 12.96 | FZ
3.15 | 207.7 | 10.38 | 229.9 | 11.5 | 259 | 12.95 | FZ
3.2 | 207.5 | 10.38 | 231.6 | 11.58 | 261.3 | 13.07 | FZ
3.25 | 207.9 | 10.4 | 232.2 | 11.61 | 260.9 | 13.04 | FZ
3.3 | 209 | 10.45 | 233.7 | 11.69 | 261.6 | 13.08 | FZ
3.35 | 209.1 | 10.46 | 235.7 | 11.79 | 263 | 13.15 | FZ
3.4 | 209.7 | 10.48 | 234.9 | 11.75 | 263.8 | 13.19 | FZ
3.45 | 210.9 | 10.55 | 235.8 | 11.79 | 264.2 | 13.21 | FZ
3.5 | 211.4 | 10.57 | 236.9 | 11.85 | 265.2 | 13.26 | FZ
3.55 | 210.2 | 10.51 | 237 | 11.85 | 264.1 | 13.21 | FZ
3.6 | 210.5 | 10.53 | 235.5 | 11.78 | 265.1 | 13.26 | FZ
3.65 | 208.8 | 10.44 | 234.4 | 11.72 | 263.5 | 13.18 | FZ
3.7 | 209.8 | 10.49 | 234.6 | 11.73 | 262.8 | 13.14 | FZ
3.75 | 209.1 | 10.46 | 233.8 | 11.69 | 262.3 | 13.12 | FZ
3.8 | 209.2 | 10.46 | 232.9 | 11.65 | 261.9 | 13.09 | FZ
3.85 | 209.6 | 10.48 | 231.5 | 11.58 | 261.7 | 13.09 | FZ
3.9 | 210 | 10.5 | 233 | 11.65 | 260.9 | 13.04 | FZ
3.95 | 208.9 | 10.45 | 233.8 | 11.69 | 261.9 | 13.09 | FZ
4 | 210.5 | 10.53 | 231.4 | 11.57 | 259 | 12.95 | FZ
4.05 | 208.8 | 10.44 | 230.8 | 11.54 | 259.3 | 12.97 | FZ
4.1 | 208.6 | 10.43 | 230.6 | 11.53 | 257.8 | 12.89 | FZ
4.15 | 209.7 | 10.48 | 230.1 | 11.51 | 256.5 | 12.83 | FZ
4.2 | 208.9 | 10.45 | 231.2 | 11.56 | 256.2 | 12.81 | FZ
4.25 | 207.7 | 10.38 | 229.8 | 11.49 | 256.6 | 12.83 | FZ
4.3 | 209.3 | 10.47 | 229.9 | 11.5 | 256.7 | 12.84 | FZ
4.35 | 209.8 | 10.49 | 230.3 | 11.52 | 256.4 | 12.82 | FZ
4.4 | 207.6 | 10.38 | 230.8 | 11.54 | 254.6 | 12.73 | FZ
4.45 | 209.1 | 10.46 | 230 | 11.5 | 256.4 | 12.82 | FZ
4.5 | 208.2 | 10.41 | 231.1 | 11.55 | 256.4 | 12.82 | FZ
4.55 | 207.6 | 10.38 | 230.3 | 11.52 | 255.9 | 12.8 | FZ
4.6 | 208.5 | 10.43 | 230.8 | 11.54 | 257.5 | 12.88 | FZ
4.65 | 208.8 | 10.44 | 231.8 | 11.59 | 257.7 | 12.88 | FZ
4.7 | 208.6 | 10.43 | 232.4 | 11.62 | 258.2 | 12.91 | FZ
4.75 | 209.8 | 10.49 | 234.5 | 11.73 | 260.6 | 13.03 | FZ
4.8 | 209.7 | 10.48 | 234.9 | 11.75 | 259.6 | 12.98 | FZ
4.85 | 207.7 | 10.38 | 235.3 | 11.77 | 260.4 | 13.02 | FZ
4.9 | 207.7 | 10.38 | 233.8 | 11.69 | 261.8 | 13.09 | FZ
4.95 | 215.9 | 10.8 | 240 | 12 | 262.9 | 13.14 | FZ
5 | 222.8 | 11.14 | 243.9 | 12.2 | 265.6 | 13.28 | HAZ
5.05 | 230.1 | 11.51 | 249.9 | 12.5 | 266.2 | 13.31 | HAZ
5.1 | 237.7 | 11.88 | 254.3 | 12.72 | 268.9 | 13.45 | HAZ
5.15 | 239.2 | 11.96 | 255.6 | 12.78 | 269.5 | 13.48 | HAZ
5.2 | 240.6 | 12.03 | 257 | 12.85 | 271.4 | 13.57 | HAZ
5.25 | 243.1 | 12.16 | 261.2 | 13.06 | 271 | 13.55 | HAZ
5.3 | 241.1 | 12.05 | 258.7 | 12.94 | 268 | 13.4 | HAZ
5.35 | 240.8 | 12.04 | 256.5 | 12.83 | 266.5 | 13.33 | HAZ
5.4 | 239.3 | 11.97 | 255 | 12.75 | 263.6 | 13.18 | HAZ
5.45 | 240.2 | 12.01 | 252.4 | 12.62 | 262.9 | 13.14 | HAZ
5.5 | 238.9 | 11.95 | 251.2 | 12.56 | 259 | 12.95 | HAZ
5.55 | 238.3 | 11.92 | 249.7 | 12.48 | 258 | 12.9 | HAZ
5.6 | 239.5 | 11.98 | 247.1 | 12.36 | 256.7 | 12.84 | HAZ
5.65 | 239 | 11.95 | 245.1 | 12.26 | 254.9 | 12.75 | HAZ
5.7 | 237.8 | 11.89 | 243.7 | 12.19 | 252.4 | 12.62 | HAZ
5.75 | 238.6 | 11.93 | 242 | 12.1 | 250.3 | 12.52 | HAZ
5.8 | 236.7 | 11.84 | 240.3 | 12.02 | 248.2 | 12.41 | HAZ
5.85 | 238 | 11.9 | 240.1 | 12.01 | 246.7 | 12.34 | HAZ
5.9 | 235.9 | 11.8 | 238.5 | 11.93 | 244.3 | 12.22 | HAZ
5.95 | 234.8 | 11.74 | 237.5 | 11.88 | 243.2 | 12.16 | HAZ
6 | 232.9 | 11.65 | 235.1 | 11.76 | 240.2 | 12.01 | HAZ
6.05 | 231 | 11.55 | 232.7 | 11.63 | 239.4 | 11.97 | HAZ
6.1 | 228 | 11.4 | 233.4 | 11.67 | 236.2 | 11.81 | HAZ
6.15 | 228.3 | 11.42 | 231.7 | 11.59 | 237.1 | 11.86 | HAZ
6.2 | 225.8 | 11.29 | 229.5 | 11.48 | 234 | 11.7 | HAZ
6.25 | 225.6 | 11.28 | 230.3 | 11.52 | 232.6 | 11.63 | HAZ
6.3 | 224.6 | 11.23 | 229.1 | 11.46 | 228.7 | 11.44 | HAZ
6.35 | 221.9 | 11.1 | 226.6 | 11.33 | 227.6 | 11.38 | HAZ
6.4 | 223 | 11.15 | 228 | 11.4 | 225.8 | 11.29 | HAZ
6.45 | 221 | 11.05 | 225.6 | 11.28 | 225.2 | 11.26 | HAZ
6.5 | 220.8 | 11.04 | 224.8 | 11.24 | 223.3 | 11.17 | HAZ
6.55 | 220.4 | 11.02 | 223.4 | 11.17 | 221.7 | 11.09 | HAZ
6.6 | 219.2 | 10.96 | 223 | 11.15 | 220.3 | 11.02 | HAZ
6.65 | 220.5 | 11.03 | 221.8 | 11.09 | 219.8 | 10.99 | HAZ
6.7 | 218.7 | 10.94 | 219.8 | 10.99 | 219.1 | 10.96 | HAZ
6.75 | 215.5 | 10.78 | 218.4 | 10.92 | 219.6 | 10.98 | HAZ
6.8 | 215.7 | 10.79 | 218 | 10.9 | 218.4 | 10.92 | HAZ
6.85 | 216.8 | 10.84 | 216.9 | 10.85 | 219.1 | 10.96 | HAZ
6.9 | 215 | 10.75 | 215.2 | 10.76 | 218.4 | 10.92 | HAZ
6.95 | 215.8 | 10.79 | 213.2 | 10.66 | 217.7 | 10.88 | HAZ
7 | 214.1 | 10.71 | 213.4 | 10.67 | 215.8 | 10.79 | BM
7.05 | 214.4 | 10.72 | 213.7 | 10.69 | 216.1 | 10.8 | BM
7.1 | 214.9 | 10.75 | 216.1 | 10.8 | 217 | 10.85 | BM
7.15 | 216.1 | 10.8 | 212.7 | 10.63 | 217.9 | 10.9 | BM
7.2 | 214.4 | 10.72 | 211.4 | 10.57 | 217.6 | 10.88 | BM
7.25 | 216.7 | 10.84 | 213.4 | 10.67 | 217.5 | 10.88 | BM
7.3 | 217 | 10.85 | 212.8 | 10.64 | 217.6 | 10.88 | BM
7.35 | 215.6 | 10.78 | 211.8 | 10.59 | 215.8 | 10.79 | BM
7.4 | 216.3 | 10.82 | 213.1 | 10.66 | 215.9 | 10.8 | BM
7.45 | 215.4 | 10.77 | 213 | 10.65 | 215.3 | 10.77 | BM
7.5 | 214.4 | 10.72 | 213.4 | 10.67 | 215.9 | 10.8 | BM
7.55 | 215.1 | 10.76 | 213.7 | 10.69 | 216.2 | 10.81 | BM
7.6 | 217.8 | 10.89 | 213.6 | 10.68 | 214.4 | 10.72 | BM
7.65 | 216.3 | 10.82 | 214.8 | 10.74 | 214.6 | 10.73 | BM
7.7 | 215.6 | 10.78 | 213.7 | 10.69 | 215.7 | 10.79 | BM
7.75 | 216.2 | 10.81 | 216 | 10.8 | 216.2 | 10.81 | BM
7.8 | 217.2 | 10.86 | 215.2 | 10.76 | 215.1 | 10.76 | BM
7.85 | 215.9 | 10.8 | 214 | 10.7 | 217.2 | 10.86 | BM
7.9 | 217 | 10.85 | 215 | 10.75 | 217.2 | 10.86 | BM
7.95 | 216.6 | 10.83 | 216.6 | 10.83 | 217.5 | 10.88 | BM
8 | 217.5 | 10.88 | 216.2 | 10.81 | 219.1 | 10.96 | BM

## Summary
Microhardness Traverse — API X70 SMAW Weld Joints
Generated | 2026-10-15
Traverse | -8 mm to +8 mm, step 0.05 mm (321 points/curve)
Fusion line | ¦x¦ = 5 mm; HAZ 5-7 mm; Base metal ¦x¦ > 7 mm
Error bars | SD = 5% of each HV value (see *_SD columns on Hardness Data)
Zone statistics (HV0.1): mean / min / max
Electrode | Region | Mean | Min | Max
E6018 | Base metal | 214.9 | 211.1 | 217.8
E6018 | HAZ | 230.7 | 215 | 250.5
E6018 | Fusion zone | 208 | 201.7 | 218.5
E6018 | CGHAZ peak | 250.5
E7018 | Base metal | 213.5 | 208.8 | 216.6
E7018 | HAZ | 237 | 213.2 | 261.2
E7018 | Fusion zone | 231.3 | 224 | 240.4
E7018 | CGHAZ peak | 261.2
E9018 | Base metal | 215.7 | 213.3 | 219.1
E9018 | HAZ | 245.5 | 215.2 | 276.6
E9018 | Fusion zone | 258.4 | 249.2 | 265.2
E9018 | CGHAZ peak | 276.6
Literature basis (ranges reported for API X70 welds)
X70 base metal | ~210-225 HV
CGHAZ peak | up to ~234-253 HV at high cooling rate (bainitic)
Weld metal order | E90 > E70 > E60 (rises with electrode strength)
Sources
SAW X70 hardness/tensile | doi.org/10.1007/s00170-023-11070-4
X70 CGHAZ CCT & hardness | doi.org/10.1007/s12046-021-01623-2
sDSS/X70 GTA HAZ sub-zones | doi.org/10.1007/s10853-023-08723-w
SMAW E7018 vs E6013 weld hardness | sapub.org 10.5923/j.materials.20190901.03
GMAW/FCAW X70 cap-pass hardness | doi.org/10.1007/s00170-024-13859-3
Note
Values are a literature-grounded synthetic reconstruction of a realistic
traverse (CGHAZ peak, overlapping BM/HAZ, FZ fan-out, multi-pass scatter),
not raw measured indentations.