## Interpolated_0.1mm
Position_mm | Region | HV_uncharged | SD_uncharged | HV_charged | SD_charged_1.5pct | Delta_HV
-8 | BM | 218.1 | 2.3 | 223.6 | 3.4 | 5.5
-7.9 | BM | 217.4 | 2.3 | 225.6 | 3.4 | 8.2
-7.8 | BM | 216.7 | 2.3 | 227.6 | 3.4 | 10.9
-7.7 | BM | 216 | 2.4 | 229.6 | 3.4 | 13.6
-7.6 | BM | 215.3 | 2.4 | 231.6 | 3.5 | 16.3
-7.5 | HAZ | 214.6 | 2.4 | 233.6 | 3.5 | 19
-7.4 | HAZ | 214.2 | 2.8 | 233.2 | 3.5 | 19
-7.3 | HAZ | 213.8 | 3.2 | 232.8 | 3.5 | 19
-7.2 | HAZ | 213.5 | 3.6 | 232.4 | 3.5 | 18.9
-7.1 | HAZ | 213.1 | 4 | 232 | 3.5 | 18.9
-7 | HAZ | 212.7 | 4.4 | 231.6 | 3.5 | 18.9
-6.9 | HAZ | 214.3 | 4.7 | 233.3 | 3.5 | 19
-6.8 | HAZ | 215.9 | 5 | 235 | 3.5 | 19.1
-6.7 | HAZ | 217.5 | 5.4 | 236.8 | 3.6 | 19.3
-6.6 | HAZ | 219.1 | 5.7 | 238.5 | 3.6 | 19.4
-6.5 | HAZ | 220.7 | 6 | 240.3 | 3.6 | 19.6
-6.4 | HAZ | 220.4 | 5.3 | 239.9 | 3.6 | 19.5
-6.3 | HAZ | 220.1 | 4.6 | 239.6 | 3.6 | 19.5
-6.2 | HAZ | 219.8 | 3.8 | 239.3 | 3.6 | 19.5
-6.1 | HAZ | 219.5 | 3.1 | 239 | 3.6 | 19.5
-6 | HAZ | 219.2 | 2.4 | 238.6 | 3.6 | 19.4
-5.9 | HAZ | 219.4 | 3 | 238.9 | 3.6 | 19.5
-5.8 | HAZ | 219.6 | 3.6 | 239.1 | 3.6 | 19.5
-5.7 | HAZ | 219.8 | 4.3 | 239.3 | 3.6 | 19.5
-5.6 | HAZ | 220 | 4.9 | 239.5 | 3.6 | 19.5
-5.5 | HAZ | 220.2 | 5.5 | 239.7 | 3.6 | 19.5
-5.4 | HAZ | 219.9 | 4.9 | 238.4 | 3.6 | 18.5
-5.3 | HAZ | 219.6 | 4.3 | 237.1 | 3.6 | 17.5
-5.2 | HAZ | 219.3 | 3.7 | 235.8 | 3.5 | 16.5
-5.1 | HAZ | 219 | 3.1 | 234.5 | 3.5 | 15.5
-5 | FZ | 218.7 | 2.5 | 233.2 | 3.5 | 14.5
-4.9 | FZ | 225.1 | 2.5 | 240.1 | 3.6 | 14.9
-4.8 | FZ | 231.6 | 2.5 | 246.9 | 3.7 | 15.4
-4.7 | FZ | 238 | 2.5 | 253.8 | 3.8 | 15.8
-4.6 | FZ | 244.5 | 2.5 | 260.7 | 3.9 | 16.2
-4.5 | FZ | 250.9 | 2.5 | 267.5 | 4 | 16.6
-4.4 | FZ | 242.3 | 2.9 | 258.4 | 3.9 | 16.1
-4.3 | FZ | 233.8 | 3.3 | 249.3 | 3.7 | 15.5
-4.2 | FZ | 225.2 | 3.6 | 240.2 | 3.6 | 14.9
-4.1 | FZ | 216.7 | 4 | 231 | 3.5 | 14.4
-4 | FZ | 208.1 | 4.4 | 221.9 | 3.3 | 13.8
-3.9 | FZ | 204.4 | 4 | 218 | 3.3 | 13.6
-3.8 | FZ | 200.7 | 3.5 | 214.1 | 3.2 | 13.3
-3.7 | FZ | 197.1 | 3.1 | 210.1 | 3.2 | 13.1
-3.6 | FZ | 193.4 | 2.6 | 206.2 | 3.1 | 12.8
-3.5 | FZ | 189.7 | 2.2 | 202.3 | 3 | 12.6
-3.4 | FZ | 190.7 | 4.4 | 203.3 | 3 | 12.6
-3.3 | FZ | 191.7 | 6.6 | 204.4 | 3.1 | 12.7
-3.2 | FZ | 192.6 | 8.7 | 205.4 | 3.1 | 12.8
-3.1 | FZ | 193.6 | 10.9 | 206.5 | 3.1 | 12.8
-3 | FZ | 194.6 | 13.1 | 207.5 | 3.1 | 12.9
-2.9 | FZ | 194.4 | 12 | 207.3 | 3.1 | 12.9
-2.8 | FZ | 194.2 | 11 | 207.1 | 3.1 | 12.9
-2.7 | FZ | 194.1 | 9.9 | 206.9 | 3.1 | 12.9
-2.6 | FZ | 193.9 | 8.9 | 206.7 | 3.1 | 12.9
-2.5 | FZ | 193.7 | 7.8 | 206.5 | 3.1 | 12.8
-2.4 | FZ | 192.5 | 7.2 | 205.2 | 3.1 | 12.8
-2.3 | FZ | 191.2 | 6.6 | 203.9 | 3.1 | 12.7
-2.2 | FZ | 190 | 6.1 | 202.6 | 3 | 12.6
-2.1 | FZ | 188.7 | 5.5 | 201.3 | 3 | 12.5
-2 | FZ | 187.5 | 4.9 | 199.9 | 3 | 12.4
-1.9 | FZ | 188 | 5.3 | 200.5 | 3 | 12.5
-1.8 | FZ | 188.6 | 5.7 | 201.1 | 3 | 12.5
-1.7 | FZ | 189.1 | 6.1 | 201.7 | 3 | 12.5
-1.6 | FZ | 189.7 | 6.5 | 202.2 | 3 | 12.6
-1.5 | FZ | 190.2 | 6.9 | 202.8 | 3 | 12.6
-1.4 | FZ | 191.7 | 5.8 | 204.4 | 3.1 | 12.7
-1.3 | FZ | 193.2 | 4.8 | 206 | 3.1 | 12.8
-1.2 | FZ | 194.6 | 3.7 | 207.5 | 3.1 | 12.9
-1.1 | FZ | 196.1 | 2.7 | 209.1 | 3.1 | 13
-1 | FZ | 197.6 | 1.6 | 210.7 | 3.2 | 13.1
-0.9 | FZ | 197.3 | 1.9 | 210.4 | 3.2 | 13.1
-0.8 | FZ | 197 | 2.2 | 210.1 | 3.2 | 13.1
-0.7 | FZ | 196.7 | 2.5 | 209.7 | 3.1 | 13
-0.6 | FZ | 196.4 | 2.8 | 209.4 | 3.1 | 13
-0.5 | FZ | 196.1 | 3.1 | 209.1 | 3.1 | 13
-0.4 | FZ | 195.2 | 3.6 | 208.2 | 3.1 | 12.9
-0.3 | FZ | 194.4 | 4.1 | 207.3 | 3.1 | 12.9
-0.2 | FZ | 193.5 | 4.7 | 206.4 | 3.1 | 12.8
-0.1 | FZ | 192.7 | 5.2 | 205.4 | 3.1 | 12.8
0 | FZ | 191.8 | 5.7 | 204.5 | 3.1 | 12.7
0.1 | FZ | 190.8 | 5.4 | 203.4 | 3.1 | 12.7
0.2 | FZ | 189.7 | 5.1 | 202.3 | 3 | 12.6
0.3 | FZ | 188.7 | 4.7 | 201.2 | 3 | 12.5
0.4 | FZ | 187.6 | 4.4 | 200.1 | 3 | 12.4
0.5 | FZ | 186.6 | 4.1 | 199 | 3 | 12.4
0.6 | FZ | 187.3 | 5.3 | 199.7 | 3 | 12.4
0.7 | FZ | 188 | 6.4 | 200.4 | 3 | 12.5
0.8 | FZ | 188.6 | 7.6 | 201.2 | 3 | 12.5
0.9 | FZ | 189.3 | 8.7 | 201.9 | 3 | 12.6
1 | FZ | 190 | 9.9 | 202.6 | 3 | 12.6
1.1 | FZ | 189.9 | 8.4 | 202.5 | 3 | 12.6
1.2 | FZ | 189.8 | 6.9 | 202.3 | 3 | 12.6
1.3 | FZ | 189.6 | 5.5 | 202.2 | 3 | 12.6
1.4 | FZ | 189.5 | 4 | 202.1 | 3 | 12.6
1.5 | FZ | 189.4 | 2.5 | 202 | 3 | 12.6
1.6 | FZ | 190.1 | 3.3 | 202.7 | 3 | 12.6
1.7 | FZ | 190.8 | 4 | 203.5 | 3.1 | 12.7
1.8 | FZ | 191.6 | 4.8 | 204.3 | 3.1 | 12.7
1.9 | FZ | 192.3 | 5.5 | 205 | 3.1 | 12.8
2 | FZ | 193 | 6.3 | 205.8 | 3.1 | 12.8
2.1 | FZ | 192.5 | 5.2 | 205.3 | 3.1 | 12.8
2.2 | FZ | 192.1 | 4.2 | 204.8 | 3.1 | 12.7
2.3 | FZ | 191.6 | 3.1 | 204.3 | 3.1 | 12.7
2.4 | FZ | 191.2 | 2.1 | 203.8 | 3.1 | 12.7
2.5 | FZ | 190.7 | 1 | 203.3 | 3.1 | 12.6
2.6 | FZ | 191.3 | 3 | 204 | 3.1 | 12.7
2.7 | FZ | 191.9 | 5.1 | 204.7 | 3.1 | 12.7
2.8 | FZ | 192.6 | 7.1 | 205.3 | 3.1 | 12.8
2.9 | FZ | 193.2 | 9.2 | 206 | 3.1 | 12.8
3 | FZ | 193.8 | 11.2 | 206.7 | 3.1 | 12.9
3.1 | FZ | 193.4 | 10.6 | 206.3 | 3.1 | 12.8
3.2 | FZ | 193.1 | 10.1 | 205.9 | 3.1 | 12.8
3.3 | FZ | 192.7 | 9.5 | 205.5 | 3.1 | 12.8
3.4 | FZ | 192.4 | 9 | 205.1 | 3.1 | 12.8
3.5 | FZ | 192 | 8.4 | 204.7 | 3.1 | 12.7
3.6 | FZ | 193.2 | 7.5 | 206.1 | 3.1 | 12.8
3.7 | FZ | 194.5 | 6.5 | 207.4 | 3.1 | 12.9
3.8 | FZ | 195.7 | 5.6 | 208.7 | 3.1 | 13
3.9 | FZ | 197 | 4.6 | 210 | 3.2 | 13.1
4 | FZ | 198.2 | 3.7 | 211.3 | 3.2 | 13.1
4.1 | FZ | 208 | 3.7 | 221.8 | 3.3 | 13.8
4.2 | FZ | 217.8 | 3.7 | 232.2 | 3.5 | 14.4
4.3 | FZ | 227.6 | 3.8 | 242.7 | 3.6 | 15.1
4.4 | FZ | 237.4 | 3.8 | 253.1 | 3.8 | 15.7
4.5 | FZ | 247.2 | 3.8 | 263.6 | 4 | 16.4
4.6 | FZ | 241.8 | 4.3 | 257.9 | 3.9 | 16
4.7 | FZ | 236.5 | 4.9 | 252.2 | 3.8 | 15.7
4.8 | FZ | 231.1 | 5.4 | 246.4 | 3.7 | 15.3
4.9 | FZ | 225.8 | 6 | 240.7 | 3.6 | 15
5 | FZ | 220.4 | 6.5 | 235 | 3.5 | 14.6
5.1 | HAZ | 220.1 | 5.7 | 235.6 | 3.5 | 15.6
5.2 | HAZ | 219.7 | 5 | 236.2 | 3.5 | 16.5
5.3 | HAZ | 219.4 | 4.2 | 236.9 | 3.6 | 17.5
5.4 | HAZ | 219 | 3.5 | 237.5 | 3.6 | 18.4
5.5 | HAZ | 218.7 | 2.7 | 238.1 | 3.6 | 19.4
5.6 | HAZ | 219.5 | 2.7 | 239 | 3.6 | 19.5
5.7 | HAZ | 220.3 | 2.7 | 239.9 | 3.6 | 19.5
5.8 | HAZ | 221.2 | 2.6 | 240.8 | 3.6 | 19.6
5.9 | HAZ | 222 | 2.6 | 241.7 | 3.6 | 19.7
6 | HAZ | 222.8 | 2.6 | 242.6 | 3.6 | 19.8
6.1 | HAZ | 222.9 | 3.3 | 242.7 | 3.6 | 19.8
6.2 | HAZ | 223 | 4 | 242.8 | 3.6 | 19.8
6.3 | HAZ | 223.2 | 4.7 | 242.9 | 3.6 | 19.8
6.4 | HAZ | 223.3 | 5.4 | 243.1 | 3.6 | 19.8
6.5 | HAZ | 223.4 | 6.1 | 243.2 | 3.6 | 19.8
6.6 | HAZ | 222 | 5.8 | 241.7 | 3.6 | 19.7
6.7 | HAZ | 220.6 | 5.6 | 240.2 | 3.6 | 19.6
6.8 | HAZ | 219.3 | 5.3 | 238.7 | 3.6 | 19.4
6.9 | HAZ | 217.9 | 5.1 | 237.2 | 3.6 | 19.3
7 | HAZ | 216.5 | 4.8 | 235.7 | 3.5 | 19.2
7.1 | HAZ | 215.7 | 4.4 | 234.8 | 3.5 | 19.1
7.2 | HAZ | 214.9 | 3.9 | 234 | 3.5 | 19.1
7.3 | HAZ | 214.2 | 3.5 | 233.2 | 3.5 | 19
7.4 | HAZ | 213.4 | 3 | 232.3 | 3.5 | 18.9
7.5 | HAZ | 212.6 | 2.6 | 231.5 | 3.5 | 18.9
7.6 | BM | 213.3 | 2.9 | 229.5 | 3.4 | 16.2
7.7 | BM | 214 | 3.1 | 227.5 | 3.4 | 13.5
7.8 | BM | 214.8 | 3.4 | 225.6 | 3.4 | 10.8
7.9 | BM | 215.5 | 3.6 | 223.6 | 3.4 | 8.1
8 | BM | 216.2 | 3.9 | 221.6 | 3.3 | 5.4

## Region_Summary
Region | HV_uncharged | SD_uncharged | HV_charged | SD_charged | Delta_HV | Increase_pct
Base Metal | 215.7 | 1.4 | 226.6 | 3.4 | 10.9 | 5
Weld (Fusion Zone) | 200.2 | 16.4 | 213.5 | 3.2 | 13.3 | 6.6
HAZ | 218.6 | 3.1 | 237.6 | 3.6 | 19 | 8.7